## ingots
Al. Ingots and Sows.
Batch | output | Si | Fe | Cu | Mn | Mg | Zn | Ni | Cr | Pb | Sn | Ti | Cd | Al
1104 | 3060 | 0.5 | 0.76 | 0.13 | 0.145 | 0.02 | 0.188 | 0.0066 | 0.0083 | 0.031 | 0.0014 | 0.01 | 0.001 | 98.2
1105 | 3000 | 0.5 | 0.99 | 0.16 | 0.18 | 0.016 | 0.182 | 0.0068 | 0.016 | 0.022 | 0.0026 | 0.0082 | 0.0002 | 98
1106 | 3080 | 0.42 | 0.95 | 0.128 | 0.164 | 0.0069 | 0.175 | 0.0064 | 0.013 | 0.018 | 0.0023 | 0.01 | 0.0012 | 98.2
1107 | 2600 | 0.452 | 0.99 | 0.11 | 0.145 | 0.0093 | 0.2 | 0.0058 | 0.016 | 0.02 | 0.0022 | 0.012 | 0.0011 | 98.2
1108 | 3060 | 0.485 | 0.91 | 0.084 | 0.102 | 0.015 | 0.123 | 0.0056 | 0.008 | 0.013 | 0.0014 | 0.0088 | 0.0009 | 98.2
1109 | 3640 | 0.377 | 0.75 | 0.077 | 0.143 | 0.0097 | 0.151 | 0.0037 | 0.0066 | 0.016 | 0.001 | 0.011 | 0.0013 | 98.4
1110 | 3650 | 0.412 | 0.99 | 0.078 | 0.131 | 0.009 | 0.146 | 0.0048 | 0.0076 | 0.02 | 0.0013 | 0.011 | 0.0002 | 98.2
1117 | 3700 | 0.5 | 0.67 | 0.257 | 0.149 | 0.039 | 0.213 | 0.011 | 0.01 | 0.019 | 0.0031 | 0.011 | 0.0009 | 98.3
1118 | 3000 | 0.45 | 0.82 | 0.176 | 0.183 | 0.015 | 0.174 | 0.0077 | 0.014 | 0.031 | 0.0026 | 0.0097 | 0.0012 | 98.1
1119 | 3370 | 0.35 | 0.9 | 0.083 | 0.103 | 0.017 | 0.124 | 0.0099 | 0.009 | 0.019 | 0.003 | 0.0089 | 0.0017 | 98.3
1120 | 3100 | 0.338 | 0.7 | 0.09 | 0.105 | 0.0099 | 0.119 | 0.0044 | 0.01 | 0.034 | 0.0012 | 0.012 | 0.0009 | 98.6
1132 | 3150 | 0.5 | 0.94 | 0.204 | 0.168 | 0.014 | 0.19 | 0.0091 | 0.012 | 0.021 | 0.0032 | 0.011 | 0.0014 | 98
1133 | 2700 | 0.463 | 0.82 | 0.134 | 0.178 | 0.012 | 0.141 | 0.0054 | 0.014 | 0.013 | 0.0019 | 0.01 | 0.0015 | 98.2
1134 | 2800 | 0.49 | 0.99 | 0.135 | 0.175 | 0.012 | 0.165 | 0.0068 | 0.011 | 0.012 | 0.0028 | 0.0028 | 0.0018 | 98
1136 | 3860 | 0.343 | 0.83 | 0.102 | 0.14 | 0.015 | 0.138 | 0.005 | 0.0073 | 0.014 | 0.0016 | 0.011 | 0.0014 | 98.4
1137 | 3200 | 0.35 | 0.98 | 0.096 | 0.143 | 0.011 | 0.139 | 0.0045 | 0.0098 | 0.016 | 0.0017 | 0.0085 | 0.0011 | 98.2
1138 | 3245 | 0.377 | 0.86 | 0.068 | 0.108 | 0.017 | 0.092 | 0.0045 | 0.0066 | 0.011 | 0.001 | 0.0092 | 0.0019 | 98.4
1139 | 3250 | 0.457 | 0.77 | 0.063 | 0.104 | 0.026 | 0.089 | 0.0042 | 0.0065 | 0.011 | 0.001 | 0.01 | 0.0008 | 98.4
1140 | 4250 | 0.399 | 0.87 | 0.065 | 0.129 | 0.012 | 0.102 | 0.0036 | 0.0066 | 0.015 | 0.001 | 0.0094 | 0.0014 | 98.4
1141 | 3300 | 0.392 | 0.85 | 0.054 | 0.1 | 0.0092 | 0.068 | 0.0048 | 0.006 | 0.009 | 0.001 | 0.01 | 0.0023 | 98.5
1142 | 2980 | 0.323 | 0.84 | 0.073 | 0.178 | 0.0072 | 0.089 | 0.0034 | 0.0066 | 0.0094 | 0.001 | 0.0087 | 0.0016 | 98.4
1156 | 2514 | 0.369 | 0.9 | 0.082 | 0.125 | 0.016 | 0.096 | 0.0039 | 0.0066 | 0.04 | 0.001 | 0.0078 | 0.0009 | 98.3
4017 | 2500 | 0.273 | 0.84 | 0.086 | 0.136 | 0.025 | 0.103 | 0.003 | 0.0056 | 0.0073 | 0.001 | 0.007 | 0.0008 | 98.5
4093 | 2591 | 0.29 | 0.78 | 0.083 | 0.148 | 0.034 | 0.125 | 0.0039 | 0.0062 | 0.0089 | 0.001 | 0.01 | 0.0011 | 98.5
4094 | 2509 | 0.39 | 0.99 | 0.094 | 0.159 | 0.028 | 0.113 | 0.0038 | 0.007 | 0.023 | 0.001 | 0.013 | 0.0001 | 98.2
4095 | 2550 | 0.27 | 0.92 | 0.096 | 0.168 | 0.033 | 0.099 | 0.0039 | 0.0078 | 0.011 | 0.001 | 0.012 | 0.0008 | 98.4
4096 | 2545 | 0.341 | 0.77 | 0.108 | 0.155 | 0.027 | 0.133 | 0.0047 | 0.0063 | 0.011 | 0.001 | 0.011 | 0.0004 | 98.4
4097 | 2549 | 0.281 | 0.76 | 0.088 | 0.157 | 0.03 | 0.106 | 0.0039 | 0.0058 | 0.0092 | 0.001 | 0.0082 | 0.0008 | 98.5
4098 | 2550 | 0.33 | 0.73 | 0.062 | 0.138 | 0.018 | 0.067 | 0.0035 | 0.0054 | 0.024 | 0.001 | 0.011 | 0.0012 | 98.6
4100 | 2590 | 0.325 | 0.85 | 0.084 | 0.136 | 0.02 | 0.11 | 0.0031 | 0.0055 | 0.015 | 0.001 | 0.0087 | 0.0004 | 98.4
4103 | 2550 | 0.289 | 0.99 | 0.089 | 0.183 | 0.013 | 0.097 | 0.0034 | 0.0064 | 0.013 | 0.001 | 0.0078 | 0.0013 | 98.3
4107 | 2550 | 0.315 | 1 | 0.088 | 0.145 | 0.03 | 0.129 | 0.0025 | 0.0047 | 0.012 | 0.001 | 0.0055 | 0.0006 | 98.3
4190 | 2519 | 0.317 | 0.85 | 0.078 | 0.148 | 0.034 | 0.115 | 0.0039 | 0.0059 | 0.012 | 0.001 | 0.0092 | 0.0013 | 98.4
4191 | 2508 | 0.315 | 0.81 | 0.091 | 0.143 | 0.023 | 0.134 | 0.0049 | 0.0049 | 0.011 | 0.001 | 0.0078 | 0.0011 | 98.4
4192 | 2515 | 0.3 | 0.75 | 0.07 | 0.166 | 0.022 | 0.091 | 0.0037 | 0.0057 | 0.011 | 0.001 | 0.0092 | 0.0016 | 98.6
4193 | 2525 | 0.291 | 0.81 | 0.083 | 0.16 | 0.014 | 0.124 | 0.0046 | 0.0055 | 0.01 | 0.0013 | 0.012 | 0.0016 | 98.5
4194 | 2445 | 0.326 | 0.91 | 0.092 | 0.18 | 0.037 | 0.144 | 0.0054 | 0.0064 | 0.012 | 0.0021 | 0.0077 | 0.0014 | 98.3
4195 | 2451 | 0.297 | 0.8 | 0.086 | 0.214 | 0.034 | 0.121 | 0.0027 | 0.0054 | 0.012 | 0.001 | 0.0058 | 0.0013 | 98.4
4196 | 2550 | 0.332 | 0.99 | 0.13 | 0.148 | 0.033 | 0.157 | 0.0049 | 0.0075 | 0.027 | 0.0068 | 0.0074 | 0.0012 | 98
4197 | 2480 | 0.334 | 0.94 | 0.227 | 0.159 | 0.039 | 0.251 | 0.0031 | 0.0065 | 0.017 | 0.001 | 0.0078 | 0.0001 | 98
4198 | 2500 | 0.292 | 0.67 | 0.059 | 0.23 | 0.082 | 0.055 | 0.0036 | 0.0087 | 0.0091 | 0.001 | 0.0075 | 0.0007 | 98.6
4199 | 2450 | 0.321 | 0.85 | 0.082 | 0.161 | 0.045 | 0.074 | 0.004 | 0.0078 | 0.018 | 0.0019 | 0.01 | 0.0013 | 98.4
4200 | 2291 | 0.263 | 0.52 | 0.083 | 0.168 | 0.037 | 0.138 | 0.0026 | 0.0054 | 0.01 | 0.0012 | 0.0093 | 0.0012 | 98.7
4201 | 2480 | 0.271 | 0.55 | 0.067 | 0.16 | 0.028 | 0.118 | 0.0021 | 0.0053 | 0.014 | 0.0024 | 0.01 | 0.0015 | 98.8
4202 | 2510 | 0.272 | 0.54 | 0.068 | 0.147 | 0.031 | 0.181 | 0.0033 | 0.0045 | 0.011 | 0.0015 | 0.0087 | 0.0004 | 98.7
4203 | 2480 | 0.253 | 0.59 | 0.077 | 0.125 | 0.02 | 0.113 | 0.0039 | 0.0044 | 0.0076 | 0.0013 | 0.011 | 0.0002 | 98.8
4204 | 2415 | 0.298 | 0.81 | 0.085 | 0.128 | 0.015 | 0.109 | 0.0049 | 0.0053 | 0.016 | 0.0044 | 0.0096 | 0.0014 | 98.5
4205 | 2450 | 0.298 | 0.8 | 0.069 | 0.117 | 0.017 | 0.093 | 0.0048 | 0.0053 | 0.011 | 0.003 | 0.011 | 0.0011 | 98.6
4206 | 2400 | 0.339 | 0.65 | 0.073 | 0.109 | 0.028 | 0.083 | 0.0045 | 0.0047 | 0.0085 | 0.0013 | 0.01 | 0.0011 | 98.7
4207 | 2460 | 0.372 | 0.83 | 0.087 | 0.125 | 0.03 | 0.116 | 0.0049 | 0.0054 | 0.019 | 0.0015 | 0.0091 | 0.0008 | 98.4
4208 | 2420 | 0.273 | 0.72 | 0.092 | 0.167 | 0.034 | 0.07 | 0.0014 | 0.0052 | 0.0078 | 0.001 | 0.0063 | 0.001 | 98.6
4209 | 2400 | 0.31 | 0.76 | 0.08 | 0.165 | 0.034 | 0.109 | 0.004 | 0.0057 | 0.018 | 0.0013 | 0.0083 | 0.0017 | 98.5
4210 | 2450 | 0.334 | 0.72 | 0.073 | 0.131 | 0.023 | 0.092 | 0.0049 | 0.0054 | 0.015 | 0.0012 | 0.01 | 0.0021 | 98.6
4211 | 2410 | 0.303 | 0.88 | 0.09 | 0.152 | 0.02 | 0.112 | 0.0046 | 0.0057 | 0.016 | 0.0021 | 0.0086 | 0.0003 | 98.4
4212 | 2390 | 0.259 | 0.68 | 0.077 | 0.187 | 0.016 | 0.116 | 0.0037 | 0.0055 | 0.013 | 0.0016 | 0.011 | 0.001 | 98.6
4213 | 2450 | 0.256 | 0.82 | 0.083 | 0.136 | 0.027 | 0.128 | 0.0037 | 0.0056 | 0.015 | 0.0016 | 0.009 | 0.0007 | 98.5
4214 | 2420 | 0.281 | 0.77 | 0.087 | 0.171 | 0.028 | 0.168 | 0.0038 | 0.0056 | 0.018 | 0.0017 | 0.0093 | 0.0011 | 98.4
4215 | 2440 | 0.313 | 0.92 | 0.081 | 0.151 | 0.024 | 0.126 | 0.0035 | 0.0053 | 0.024 | 0.0014 | 0.0064 | 0.002 | 98.3
4216 | 2405 | 0.308 | 0.74 | 0.069 | 0.117 | 0.026 | 0.104 | 0.0046 | 0.0064 | 0.011 | 0.0019 | 0.011 | 0.0032 | 98.6
4217 | 2411 | 0.335 | 0.83 | 0.079 | 0.148 | 0.042 | 0.145 | 0.0043 | 0.0077 | 0.021 | 0.0014 | 0.01 | 0.0009 | 98.4
4218 | 2410 | 0.323 | 1.19 | 0.092 | 0.153 | 0.032 | 0.138 | 0.0051 | 0.0091 | 0.025 | 0.0018 | 0.011 | 0.0013 | 98
4219 | 2444 | 0.342 | 0.9 | 0.108 | 0.141 | 0.038 | 0.107 | 0.0024 | 0.0062 | 0.021 | 0.001 | 0.0089 | 0.0011 | 98.3
4220 | 2376 | 0.418 | 0.86 | 0.076 | 0.125 | 0.349 | 0.105 | 0.0011 | 0.018 | 0.0092 | 0.001 | 0.0081 | 0.0003 | 98
4221 | 2427 | 0.268 | 0.69 | 0.069 | 0.167 | 0.017 | 0.098 | 0.0058 | 0.0072 | 0.0099 | 0.0016 | 0.012 | 0.0019 | 98.6
4222 | 2450 | 0.319 | 0.71 | 0.071 | 0.166 | 0.023 | 0.113 | 0.0047 | 0.0061 | 0.016 | 0.0015 | 0.01 | 0.0011 | 98.5
4224 | 2415 | 0.282 | 0.67 | 0.064 | 0.178 | 0.03 | 0.082 | 0.0032 | 0.0057 | 0.0098 | 0.0041 | 0.012 | 0.0008 | 98.6
4225 | 2411 | 0.278 | 0.78 | 0.067 | 0.17 | 0.032 | 0.094 | 0.0031 | 0.0062 | 0.0098 | 0.0022 | 0.009 | 0.0012 | 98.5
4226 | 2421 | 0.294 | 0.7 | 0.083 | 0.138 | 0.021 | 0.117 | 0.005 | 0.005 | 0.013 | 0.0015 | 0.011 | 0.0019 | 98.6
4227 | 2440 | 0.375 | 0.74 | 0.063 | 0.155 | 0.017 | 0.013 | 0.0047 | 0.0063 | 0.042 | 0.0013 | 0.0096 | 0.0011 | 98.5
4228 | 2383 | 0.397 | 0.85 | 0.116 | 0.18 | 0.025 | 0.17 | 0.0057 | 0.0069 | 0.034 | 0.0028 | 0.0091 | 0.001 | 98.2
4229 | 2443 | 0.422 | 0.75 | 0.118 | 0.143 | 0.033 | 0.194 | 0.0055 | 0.006 | 0.043 | 0.0032 | 0.0064 | 0.001 | 98.3
4230 | 2433 | 0.355 | 0.77 | 0.066 | 0.15 | 0.023 | 0.083 | 0.0021 | 0.0049 | 0.0089 | 0.001 | 0.011 | 0.0008 | 98.5
4231 | 2277 | 0.321 | 0.83 | 0.09 | 0.19 | 0.029 | 0.116 | 0.0029 | 0.0061 | 0.0084 | 0.001 | 0.0086 | 0.0009 | 98.4
4232 | 2480 | 0.313 | 0.6 | 0.076 | 0.161 | 0.032 | 0.104 | 0.0045 | 0.0056 | 0.011 | 0.0019 | 0.0098 | 0.0012 | 98.7
4233 | 3060 | 0.359 | 0.68 | 0.056 | 0.111 | 0.024 | 0.079 | 0.0041 | 0.0048 | 0.0084 | 0.001 | 0.0093 | 0.0009 | 98.6
4234 | 2470 | 0.3 | 0.56 | 0.076 | 0.127 | 0.065 | 0.176 | 0.0037 | 0.0056 | 0.012 | 0.0014 | 0.009 | 0.0007 | 98.6
4235 | 2400 | 0.36 | 0.59 | 0.054 | 0.102 | 0.063 | 0.134 | 0.0031 | 0.005 | 0.0079 | 0.001 | 0.011 | 0.0012 | 98.7
4236 | 2450 | 0.314 | 0.96 | 0.072 | 0.183 | 0.032 | 0.12 | 0.0045 | 0.0072 | 0.012 | 0.0021 | 0.011 | 0.0006 | 98.3
4237 | 2480 | 0.375 | 0.91 | 0.088 | 0.178 | 0.036 | 0.129 | 0.0035 | 0.0072 | 0.011 | 0.0016 | 0.011 | 0.0015 | 98.2
4238 | 2420 | 0.267 | 0.8 | 0.071 | 0.16 | 0.023 | 0.102 | 0.0038 | 0.0067 | 0.0098 | 0.0016 | 0.013 | 0.0012 | 98.5
4239 | 2413 | 0.302 | 0.97 | 0.077 | 0.175 | 0.025 | 0.097 | 0.0044 | 0.0072 | 0.015 | 0.0017 | 0.01 | 0.015 | 98.3
4240 | 2450 | 0.288 | 1.02 | 0.085 | 0.174 | 0.026 | 0.133 | 0.0047 | 0.0068 | 0.013 | 0.0013 | 0.011 | 0.0014 | 98.2
4241 | 2440 | 0.308 | 0.65 | 0.093 | 0.169 | 0.027 | 0.145 | 0.0048 | 0.0053 | 0.02 | 0.0017 | 0.0095 | 0.0005 | 98.6
4242 | 2480 | 0.641 | 0.76 | 0.091 | 0.16 | 0.029 | 0.125 | 0.0056 | 0.0064 | 0.015 | 0.0017 | 0.0082 | 0.001 | 98.4
4243 | 2443 | 0.375 | 0.74 | 0.087 | 0.141 | 0.046 | 0.112 | 0.006 | 0.0064 | 0.012 | 0.0014 | 0.0089 | 0.0016 | 98.5
4244 | 2402 | 0.273 | 0.62 | 0.084 | 0.172 | 0.04 | 0.111 | 0.0029 | 0.0048 | 0.0092 | 0.001 | 0.0082 | 0.0011 | 98.7
4245 | 2443 | 0.341 | 1 | 0.087 | 0.175 | 0.028 | 0.099 | 0.0046 | 0.0081 | 0.017 | 0.002 | 0.013 | 0.0003 | 98.2
4246 | 2423 | 0.423 | 0.87 | 0.123 | 0.179 | 0.028 | 0.178 | 0.0057 | 0.0074 | 0.038 | 0.0038 | 0.012 | 0.0001 | 98.1
4247 | 2394 | 0.302 | 0.59 | 0.094 | 0.147 | 0.04 | 0.098 | 0.0044 | 0.0058 | 0.009 | 0.0014 | 0.012 | 0.0012 | 98.7
4248 | 2441 | 0.377 | 0.63 | 0.12 | 0.148 | 0.029 | 0.15 | 0.0056 | 0.006 | 0.012 | 0.0024 | 0.011 | 0.001 | 98.5
4249 | 2420 | 0.247 | 0.73 | 0.098 | 0.16 | 0.01 | 0.186 | 0.0042 | 0.0051 | 0.014 | 0.0024 | 0.0068 | 0.0007 | 98.5
4250 | 2450 | 0.273 | 0.63 | 0.078 | 0.184 | 0.03 | 0.115 | 0.0038 | 0.0055 | 0.011 | 0.0012 | 0.0088 | 0.001 | 98.6
4251 | 2435 | 0.308 | 0.86 | 0.098 | 0.158 | 0.022 | 0.168 | 0.0049 | 0.0062 | 0.0012 | 0.002 | 0.0093 | 0.0009 | 98.3
4252 | 2440 | 0.281 | 0.75 | 0.083 | 0.18 | 0.025 | 0.096 | 0.0042 | 0.0061 | 0.0082 | 0.0013 | 0.0091 | 0.0009 | 98.5
4253 | 2428 | 0.349 | 0.98 | 0.078 | 0.125 | 0.028 | 0.138 | 0.0047 | 0.0076 | 0.0095 | 0.0018 | 0.011 | 0.0014 | 98.2
4254 | 2450 | 0.311 | 0.99 | 0.085 | 0.15 | 0.02 | 0.122 | 0.0053 | 0.0073 | 0.0092 | 0.0021 | 0.012 | 0.0011 | 98.2
4255 | 2459 | 0.322 | 0.71 | 0.076 | 0.162 | 0.036 | 0.104 | 0.0032 | 0.0066 | 0.015 | 0.0014 | 0.012 | 0.0003 | 98.5
4256 | 2405 | 0.301 | 0.62 | 0.085 | 0.141 | 0.012 | 0.119 | 0.006 | 0.0052 | 0.0098 | 0.001 | 0.011 | 0.0006 | 98.6
4257 | 2411 | 0.266 | 0.51 | 0.374 | 0.135 | 0.021 | 0.085 | 0.0049 | 0.0047 | 0.0099 | 0.001 | 0.012 | 0.0001 | 98.6
4258 | 3389 | 0.279 | 0.59 | 0.103 | 0.163 | 0.021 | 0.117 | 0.0066 | 0.0053 | 0.0064 | 0.001 | 0.014 | 0.0002 | 97.8
4259 | 2426 | 0.331 | 0.69 | 0.102 | 0.153 | 0.024 | 0.101 | 0.0079 | 0.0069 | 0.011 | 0.001 | 0.013 | 0.0002 | 98.5
4260 | 2369 | 0.324 | 0.99 | 0.1359 | 0.174 | 0.03 | 0.106 | 0.0061 | 0.0078 | 0.014 | 0.001 | 0.016 | 0.0002 | 97.9
4261 | 2359 | 0.329 | 0.6 | 0.138 | 0.12 | 0.023 | 0.09 | 0.005 | 0.0057 | 0.017 | 0.001 | 0.012 | 0.0008 | 98.4
4262 | 2448 | 0.295 | 0.6 | 0.169 | 0.161 | 0.022 | 0.132 | 0.006 | 0.006 | 0.011 | 0.001 | 0.013 | 0.0004 | 98.1
4263 | 2394 | 0.389 | 0.95 | 0.104 | 0.148 | 0.04 | 0.106 | 0.0069 | 0.0074 | 0.012 | 0.001 | 0.014 | 0.0001 | 97.3
4264 | 2451 | 0.471 | 0.98 | 0.64 | 0.172 | 0.038 | 0.114 | 0.0082 | 0.011 | 0.015 | 0.001 | 0.015 | 0.0001 | 97.6
4265 | 2372 | 0.437 | 0.76 | 0.72 | 0.128 | 0.039 | 0.054 | 0.0077 | 0.007 | 0.011 | 0.001 | 0.015 | 0.0001 | 97.8
4266 | 2412 | 0.354 | 0.64 | 0.193 | 0.114 | 0.025 | 0.121 | 0.0069 | 0.0059 | 0.019 | 0.001 | 0.012 | 0.0001 | 98.6
4267 | 2471 | 0.426 | 0.67 | 0.135 | 0.117 | 0.02 | 0.066 | 0.0079 | 0.0067 | 0.017 | 0.001 | 0.019 | 0.0001 | 98.6
4268 | 2455 | 0.38 | 0.65 | 0.1 | 0.139 | 0.046 | 0.083 | 0.0055 | 0.0067 | 0.012 | 0.0024 | 0.012 | 0.0011 | 98.5
4269 | 2959 | 0.491 | 0.78 | 0.103 | 0.111 | 0.035 | 0.096 | 0.0064 | 0.0067 | 0.033 | 0.001 | 0.012 | 0.0001 | 98.3
4270 | 2751 | 0.379 | 0.68 | 0.066 | 0.128 | 0.035 | 0.06 | 0.0039 | 0.0059 | 0.011 | 0.0017 | 0.012 | 0.0004 | 98.6
4271 | 2475 | 0.399 | 0.7 | 0.56 | 0.109 | 0.031 | 0.146 | 0.0064 | 0.0072 | 0.013 | 0.001 | 0.014 | 0.0001 | 98
4272 | 2415 | 0.404 | 0.68 | 0.091 | 0.132 | 0.038 | 0.0117 | 0.0048 | 0.0065 | 0.017 | 0.0024 | 0.012 | 0.0009 | 98.5
4273 | 2442 | 0.339 | 0.65 | 0.079 | 0.13 | 0.043 | 0.12 | 0.004 | 0.0063 | 0.014 | 0.0023 | 0.013 | 0.0008 | 98.6
4274 | 2477 | 0.343 | 0.73 | 0.193 | 0.134 | 0.025 | 0.089 | 0.0045 | 0.0056 | 0.016 | 0.001 | 0.014 | 0.0009 | 98.4
4275 | 2457 | 0.395 | 0.82 | 0.073 | 0.131 | 0.02 | 0.086 | 0.0038 | 0.006 | 0.043 | 0.0013 | 0.013 | 0.0014 | 98.4
4276 | 2462 | 0.28 | 0.56 | 0.063 | 0.149 | 0.053 | 0.08 | 0.0027 | 0.0084 | 0.02 | 0.001 | 0.018 | 0.001 | 98.7
4277 | 2361 | 0.435 | 0.72 | 0.19 | 0.144 | 0.05 | 0.083 | 0.0086 | 0.0072 | 0.014 | 0.001 | 0.015 | 0.0001 | 98.4
4278 | 2500 | 0.421 | 0.98 | 0.154 | 0.157 | 0.017 | 0.196 | 0.0068 | 0.0088 | 0.044 | 0.0013 | 0.017 | 0.0001 | 98
4279 | 2480 | 0.39 | 0.98 | 0.114 | 0.152 | 0.016 | 0.185 | 0.0041 | 0.0077 | 0.044 | 0.0025 | 0.013 | 0.0014 | 98.1
4280 | 2500 | 0.398 | 0.9 | 0.075 | 0.1 | 0.015 | 0.083 | 0.0036 | 0.0071 | 0.057 | 0.0013 | 0.015 | 0.0014 | 98.3
4281 | 2450 | 0.3 | 0.55 | 0.07 | 0.126 | 0.029 | 0.088 | 0.003 | 0.005 | 0.0088 | 0.003 | 0.013 | 0.0007 | 98.8
4282 | 2490 | 0.297 | 0.57 | 0.073 | 0.111 | 0.028 | 0.087 | 0.0035 | 0.0049 | 0.0097 | 0.0018 | 0.013 | 0.0013 | 98.8
4283 | 2562 | 0.497 | 0.79 | 0.428 | 0.137 | 0.032 | 0.091 | 0.0071 | 0.0068 | 0.016 | 0.001 | 0.012 | 0.0001 | 98
4284 | 2500 | 0.49 | 0.99 | 0.446 | 0.149 | 0.067 | 0.113 | 0.0075 | 0.0069 | 0.022 | 0.0012 | 0.004 | 0.0011 | 97.7
4285 | 2400 | 0.299 | 0.6 | 0.061 | 0.179 | 0.044 | 0.098 | 0.0025 | 0.0069 | 0.01 | 0.001 | 0.015 | 0.0016 | 98.7
4286 | 2480 | 0.312 | 0.62 | 0.224 | 0.118 | 0.025 | 0.091 | 0.0051 | 0.0054 | 0.013 | 0.001 | 0.015 | 0.0001 | 98.6
4287 | 2420 | 0.402 | 0.71 | 0.224 | 0.156 | 0.043 | 0.118 | 0.0048 | 0.0066 | 0.031 | 0.0018 | 0.011 | 0.0005 | 98.3
4288 | 2480 | 0.403 | 0.7 | 0.089 | 0.135 | 0.055 | 0.134 | 0.0052 | 0.0075 | 0.015 | 0.0021 | 0.012 | 0.0003 | 98.4
4289 | 2550 | 0.326 | 0.69 | 0.078 | 0.164 | 0.036 | 0.105 | 0.0032 | 0.0068 | 0.014 | 0.0013 | 0.013 | 0.0005 | 98.6
4290 | 2530 | 0.321 | 1.02 | 0.068 | 0.201 | 0.014 | 0.064 | 0.0042 | 0.0062 | 0.024 | 0.001 | 0.016 | 0.0001 | 98.2
4291 | 2642 | 0.351 | 0.83 | 0.8 | 0.169 | 0.018 | 0.089 | 0..0057 | 0.0069 | 0.014 | 0.001 | 0.013 | 0.0009 | 97.7
4292 | 2720 | 0.386 | 0.92 | 0.471 | 0.171 | 0.038 | 0.064 | 0.0034 | 0.0052 | 0.011 | 0.001 | 0.0059 | 0.0011 | 97.9
4293 | 2450 | 0.379 | 0.91 | 0.062 | 0.118 | 0.208 | 0.115 | 0.0032 | 0.023 | 0.036 | 0.0018 | 0.014 | 0.0007 | 98.1
4294 | 2880 | 0.34 | 0.77 | 0.81 | 0.233 | 0.058 | 0.1 | 0.0057 | 0.0085 | 0.011 | 0.001 | 0.013 | 0.0006 | 97.6
4295 | 2434 | 0.359 | 0.77 | 0.064 | 0.159 | 0.033 | 0.092 | 0.0043 | 0.006 | 0.013 | 0.0075 | 0.012 | 0.0001 | 98.5
4296 | 2750 | 0.303 | 0.62 | 0.055 | 0.17 | 0.032 | 0.065 | 0.0032 | 0.0067 | 0.011 | 0.0011 | 0.013 | 0.0013 | 98.7
4297 | 2840 | 0.301 | 0.87 | 0.066 | 0.176 | 0.025 | 0.095 | 0.0036 | 0.0082 | 0.011 | 0.0016 | 0.013 | 0.0017 | 98.4
4298 | 2746 | 0.285 | 0.6 | 0.063 | 0.167 | 0.033 | 0.082 | 0.0034 | 0.0056 | 0.0088 | 0.0015 | 0.014 | 0.0014 | 98.7
4299 | 2551 | 0.314 | 0.71 | 0.068 | 0.151 | 0.033 | 0.096 | 0.0035 | 0.0054 | 0.0091 | 0.0014 | 0.012 | 0.0016 | 98.6
4300 | 2460 | 0.415 | 1.08 | 0.093 | 0.171 | 0.036 | 0.12 | 0.0051 | 0.01 | 0.015 | 0.003 | 0.015 | 0.0008 | 98
4301 | 2574 | 0.34 | 0.63 | 0.07 | 0.145 | 0.034 | 0.076 | 0.0034 | 0.0056 | 0.016 | 0.0016 | 0.013 | 0.0013 | 98.6